## sheet_1
尺寸1 | C | Mn | Si | P | S | Cr | Mo | V | Ni | 熔炼方式 | 热加工方式 | 热处理工艺 | 机加工性能 | 热处理状态 | 低倍检验 | 金相组织 | 热处理状态.1 | 屈服强度 | 抗拉强度 | 延伸率 | 断面收缩率
200 | 0.4 | 0.4 | 1 | 0 | 0 | 5 | 1 | 1 | 0 | 1 | 1 | 1 | 1 | 1 | 1 | 1 | 1 | 1520 | 1590 | 8 | 50
62 | 0.15 | 1.52 | 0.25 | 0.015 | 0.003 | 0 | 0.35 | 0 | 3.11 | 2 | 2 | 2 | 2 | 2 | 2 | 2 | 2 | 1240 | 1330 | 16 | 45
22 | 0.164 | 1.65 | 0.26 | 0.012 | 0.003 | 0 | 0.26 | 0 | 3.32 | 2 | 2 | 2 | 2 | 2 | 2 | 2 | 2 | 1240 | 1330 | 16 | 45
41 | 0.166 | 1.67 | 0.26 | 0.012 | 0.003 | 0 | 0.26 | 0 | 3.32 | 2 | 2 | 2 | 2 | 2 | 2 | 2 | 2 | 1240 | 1330 | 16 | 45
41 | 0.165 | 1.62 | 0.26 | 0.012 | 0.003 | 0 | 0.26 | 0 | 3.32 | 2 | 2 | 2 | 2 | 2 | 2 | 2 | 2 | 1240 | 1330 | 16 | 45
405 | 0.168 | 1.58 | 0.27 | 0.012 | 0.002 | 0 | 0.28 | 0 | 3.21 | 2 | 3 | 2 | 2 | 2 | 2 | 2 | 2 | 973 | 1171 | 10 | 18
81 | 0.145 | 1.59 | 0.3 | 0.015 | 0.002 | 0 | 0.24 | 0 | 3.22 | 2 | 2 | 2 | 2 | 2 | 2 | 2 | 2 | 1240 | 1330 | 16 | 45
71 | 0.141 | 1.71 | 0.23 | 0.006 | 0.003 | 0 | 0.25 | 0 | 3.13 | 2 | 2 | 2 | 2 | 2 | 2 | 2 | 2 | 1240 | 1330 | 16 | 45
22 | 0.143 | 1.57 | 0.3 | 0.015 | 0.002 | 0 | 0.24 | 0 | 3.22 | 2 | 2 | 2 | 2 | 2 | 2 | 2 | 2 | 1240 | 1330 | 16 | 45
51 | 0.145 | 1.57 | 0.3 | 0.015 | 0.002 | 0 | 0.24 | 0 | 3.22 | 2 | 2 | 2 | 2 | 2 | 2 | 2 | 2 | 1240 | 1330 | 16 | 45
71 | 0.138 | 1.71 | 0.3 | 0.015 | 0.002 | 0 | 0.24 | 0 | 3.22 | 2 | 2 | 2 | 2 | 2 | 2 | 2 | 2 | 1240 | 1330 | 16 | 45
90 | 0.142 | 1.74 | 0.23 | 0.006 | 0.003 | 0 | 0.25 | 0 | 3.13 | 2 | 2 | 2 | 2 | 2 | 2 | 2 | 2 | 1240 | 1330 | 16 | 45
180 | 0.157 | 1.51 | 0.22 | 0.008 | 0.001 | 0 | 0.28 | 0 | 3.14 | 2 | 3 | 2 | 2 | 2 | 2 | 2 | 2 | 1220 | 1320 | 15 | 45
150 | 0.155 | 1.62 | 0.19 | 0.007 | 0.002 | 0 | 0.27 | 0 | 3.13 | 2 | 3 | 2 | 2 | 2 | 2 | 2 | 2 | 1220 | 1320 | 15 | 45
110 | 0.164 | 1.64 | 0.23 | 0.007 | 0.002 | 0 | 0.28 | 0 | 3.16 | 2 | 2 | 2 | 2 | 2 | 2 | 2 | 2 | 1240 | 1330 | 16 | 45
350 | 0.168 | 1.7 | 0.31 | 0.006 | 0.001 | 0 | 0.31 | 0 | 3.17 | 2 | 3 | 2 | 2 | 2 | 2 | 2 | 2 | 973 | 1171 | 10 | 18
65 | 0.15 | 1.56 | 0.28 | 0.011 | 0.003 | 0 | 0.26 | 0 | 3.16 | 2 | 2 | 2 | 2 | 2 | 2 | 2 | 2 | 1240 | 1330 | 16 | 45
80 | 0.15 | 1.56 | 0.28 | 0.011 | 0.003 | 0 | 0.26 | 0 | 3.16 | 2 | 2 | 2 | 2 | 2 | 2 | 2 | 2 | 1240 | 1330 | 16 | 45
40 | 0.156 | 1.66 | 0.22 | 0.009 | 0.002 | 0 | 0.27 | 0 | 3.2 | 2 | 2 | 2 | 2 | 2 | 2 | 2 | 2 | 1240 | 1330 | 16 | 45
100 | 0.157 | 1.63 | 0.17 | 0.008 | 0.001 | 0 | 0.28 | 0 | 3.1 | 2 | 3 | 2 | 2 | 2 | 2 | 2 | 2 | 1220 | 1320 | 15 | 45
120 | 0.155 | 1.63 | 0.17 | 0.008 | 0.001 | 0 | 0.28 | 0 | 3.1 | 2 | 3 | 2 | 2 | 2 | 2 | 2 | 2 | 1220 | 1320 | 15 | 45
300 | 0.164 | 1.67 | 0.25 | 0.014 | 0.001 | 0 | 0.3 | 0 | 3.17 | 2 | 3 | 2 | 2 | 2 | 2 | 2 | 2 | 1230 | 1330 | 16 | 46
255 | 0.154 | 1.64 | 0.16 | 0.005 | 0.001 | 0 | 0.27 | 0 | 3.17 | 2 | 3 | 2 | 2 | 2 | 2 | 2 | 2 | 1220 | 1320 | 15 | 45
51 | 0.151 | 1.62 | 0.25 | 0.01 | 0.002 | 0 | 0.25 | 0 | 3.09 | 2 | 2 | 2 | 2 | 2 | 2 | 2 | 2 | 1240 | 1330 | 16 | 45
235 | 0.163 | 1.59 | 0.26 | 0.005 | 0.001 | 0 | 0.27 | 0 | 3.17 | 2 | 3 | 2 | 2 | 2 | 2 | 2 | 2 | 1220 | 1320 | 15 | 45
51 | 0.164 | 1.65 | 0.25 | 0.01 | 0.002 | 0 | 0.25 | 0 | 3.09 | 2 | 2 | 2 | 2 | 2 | 2 | 2 | 2 | 1240 | 1330 | 16 | 45
20 | 0.153 | 1.55 | 0.26 | 0.012 | 0.002 | 0 | 0.24 | 0 | 3.11 | 2 | 2 | 2 | 2 | 2 | 2 | 2 | 2 | 1240 | 1330 | 16 | 45
260 | 0.145 | 1.59 | 0.19 | 0.004 | 0.002 | 0 | 0.27 | 0 | 3.18 | 2 | 3 | 2 | 2 | 2 | 2 | 2 | 2 | 1230 | 1330 | 16 | 46
350 | 0.17 | 1.54 | 0.19 | 0.012 | 0.002 | 0 | 0.28 | 0 | 3.21 | 2 | 3 | 2 | 2 | 2 | 2 | 2 | 2 | 973 | 1171 | 10 | 18
260 | 0.168 | 1.66 | 0.25 | 0.014 | 0.001 | 0 | 0.3 | 0 | 3.17 | 2 | 3 | 2 | 2 | 2 | 2 | 2 | 2 | 1230 | 1330 | 16 | 46
95 | 0.16 | 1.69 | 0.22 | 0.009 | 0.002 | 0 | 0.27 | 0 | 3.2 | 2 | 2 | 2 | 2 | 2 | 2 | 2 | 2 | 1240 | 1330 | 16 | 45
320 | 0.17 | 1.68 | 0.21 | 0.006 | 0.002 | 0 | 0.3 | 0 | 3.11 | 2 | 3 | 2 | 2 | 2 | 2 | 2 | 2 | 1230 | 1330 | 16 | 46
200 | 0.147 | 1.72 | 0.13 | 0.007 | 0.001 | 0 | 0.28 | 0 | 3.22 | 2 | 3 | 2 | 2 | 2 | 2 | 2 | 2 | 1220 | 1320 | 15 | 45
305 | 0.17 | 1.68 | 0.21 | 0.006 | 0.002 | 0 | 0.3 | 0 | 3.11 | 2 | 3 | 2 | 2 | 2 | 2 | 2 | 2 | 1230 | 1330 | 16 | 46
505 | 0.16 | 1.65 | 0.2 | 0.004 | 0.001 | 0 | 0.27 | 0 | 3.1 | 2 | 3 | 2 | 2 | 2 | 2 | 2 | 2 | 1130 | 1252 | 12 | 32
90 | 0.416 | 0.62 | 1.09 | 0.011 | 0.002 | 13.4 | 0 | 0.28 | 0.24 | 2 | 2 | 1 | 1 | 3 | 2 | 3 | 3 | 1674 | 1766 | 8 | 28
45 | 0.412 | 0.6 | 0.99 | 0.012 | 0.003 | 13.67 | 0 | 0.28 | 0.23 | 2 | 2 | 1 | 1 | 3 | 2 | 3 | 3 | 1674 | 1766 | 8 | 28
61 | 0.412 | 0.6 | 1.07 | 0.011 | 0.002 | 13.4 | 0 | 0.28 | 0.24 | 2 | 2 | 1 | 1 | 3 | 2 | 3 | 3 | 1674 | 1766 | 8 | 28
41 | 0.419 | 0.61 | 1.07 | 0.011 | 0.002 | 13.4 | 0 | 0.28 | 0.24 | 2 | 2 | 1 | 1 | 3 | 2 | 3 | 3 | 1674 | 1766 | 8 | 28
21 | 0.388 | 0.62 | 1 | 0.009 | 0.005 | 13.55 | 0 | 0.29 | 0.25 | 2 | 2 | 1 | 1 | 3 | 2 | 3 | 3 | 1674 | 1766 | 8 | 28
80 | 0.408 | 0.56 | 1.06 | 0.012 | 0.003 | 13.67 | 0 | 0.28 | 0.23 | 2 | 2 | 1 | 1 | 3 | 2 | 3 | 3 | 1674 | 1766 | 8 | 28
120 | 0.42 | 0.57 | 1.03 | 0.009 | 0.005 | 13.58 | 0 | 0.29 | 0.23 | 2 | 2 | 1 | 1 | 3 | 2 | 3 | 3 | 1674 | 1766 | 8 | 28
21 | 0.417 | 0.59 | 1.1 | 0.012 | 0.002 | 13.51 | 0 | 0.27 | 0.25 | 2 | 2 | 1 | 1 | 3 | 2 | 3 | 3 | 1674 | 1766 | 8 | 28
61 | 0.41 | 0.59 | 1.04 | 0.012 | 0.003 | 13.67 | 0 | 0.28 | 0.23 | 2 | 2 | 1 | 1 | 3 | 2 | 3 | 3 | 1674 | 1766 | 8 | 28
76 | 0.418 | 0.58 | 1.08 | 0.012 | 0.003 | 13.67 | 0 | 0.28 | 0.23 | 2 | 2 | 1 | 1 | 3 | 2 | 3 | 3 | 1674 | 1766 | 8 | 28
330 | 0.435 | 0.56 | 1.12 | 0.01 | 0.003 | 13.28 | 0 | 0.31 | 0.22 | 2 | 3 | 1 | 1 | 3 | 2 | 3 | 3 | 1610 | 1750 | 7 | 25
160 | 0.4 | 0.57 | 1.13 | 0.012 | 0.004 | 13.36 | 0 | 0.28 | 0.24 | 2 | 3 | 1 | 1 | 3 | 2 | 3 | 3 | 1610 | 1750 | 7 | 25
200 | 0.415 | 0.57 | 1.07 | 0.011 | 0.002 | 13.4 | 0 | 0.31 | 0.22 | 2 | 3 | 1 | 1 | 3 | 2 | 3 | 3 | 1610 | 1750 | 7 | 25
140 | 0.43 | 0.57 | 1.1 | 0.011 | 0.002 | 13.4 | 0 | 0.31 | 0.22 | 2 | 3 | 1 | 1 | 3 | 2 | 3 | 3 | 1610 | 1750 | 7 | 25
41 | 0.425 | 0.54 | 1 | 0.012 | 0.003 | 13.46 | 0 | 0.29 | 0.26 | 2 | 2 | 1 | 1 | 3 | 2 | 3 | 3 | 1674 | 1766 | 8 | 28
190 | 0.42 | 0.59 | 1.06 | 0.012 | 0.004 | 13.36 | 0 | 0.28 | 0.24 | 2 | 3 | 1 | 1 | 3 | 2 | 3 | 3 | 1610 | 1750 | 7 | 25
61 | 0.407 | 0.59 | 1.08 | 0.012 | 0.003 | 13.22 | 0 | 0.28 | 0.26 | 2 | 2 | 1 | 1 | 3 | 2 | 3 | 3 | 1674 | 1766 | 8 | 28
41 | 0.409 | 0.59 | 1.06 | 0.012 | 0.004 | 13.36 | 0 | 0.28 | 0.24 | 2 | 2 | 1 | 1 | 3 | 2 | 3 | 3 | 1674 | 1766 | 8 | 28
330 | 0.415 | 0.57 | 0.97 | 0.008 | 0.005 | 13.45 | 0 | 0.3 | 0.22 | 2 | 3 | 1 | 1 | 3 | 2 | 3 | 3 | 1610 | 1750 | 7 | 25
300 | 0.397 | 0.57 | 1.07 | 0.01 | 0.001 | 13.52 | 0 | 0.27 | 0.26 | 2 | 3 | 1 | 1 | 3 | 2 | 3 | 3 | 1610 | 1750 | 7 | 25
125 | 0.384 | 0.54 | 1.03 | 0.011 | 0.003 | 13.61 | 0 | 0.28 | 0.24 | 2 | 3 | 1 | 1 | 3 | 2 | 3 | 3 | 1610 | 1750 | 7 | 25
175 | 0.382 | 0.54 | 1 | 0.011 | 0.003 | 13.61 | 0 | 0.28 | 0.24 | 2 | 3 | 1 | 1 | 3 | 2 | 3 | 3 | 1610 | 1750 | 7 | 25
41 | 0.407 | 0.6 | 1.06 | 0.014 | 0.003 | 13.47 | 0 | 0.29 | 0.25 | 2 | 2 | 1 | 1 | 3 | 2 | 3 | 3 | 1674 | 1766 | 8 | 28
360 | 0.42 | 0.57 | 1.08 | 0.01 | 0.005 | 13.55 | 0 | 0.3 | 0.23 | 2 | 3 | 1 | 1 | 3 | 2 | 3 | 3 | 1610 | 1750 | 7 | 25
100 | 0.4 | 0.58 | 1.02 | 0.011 | 0.003 | 13.92 | 0 | 0.29 | 0.26 | 2 | 2 | 1 | 1 | 3 | 2 | 3 | 3 | 1674 | 1766 | 8 | 28
500 | 0.44 | 0.57 | 1.1 | 0.011 | 0.009 | 13.54 | 0 | 0.3 | 0.22 | 2 | 3 | 1 | 1 | 3 | 2 | 3 | 3 | 1610 | 1750 | 7 | 25
100 | 0.399 | 0.61 | 1.1 | 0.011 | 0.002 | 13.3 | 0 | 0.31 | 0.23 | 2 | 2 | 1 | 1 | 3 | 2 | 3 | 3 | 1674 | 1766 | 8 | 28
400 | 0.41 | 0.59 | 1.09 | 0.011 | 0.002 | 13.3 | 0 | 0.31 | 0.23 | 2 | 3 | 1 | 1 | 3 | 2 | 3 | 3 | 1610 | 1750 | 7 | 25
61 | 0.42 | 0.6 | 1.03 | 0.01 | 0.002 | 13.53 | 0 | 0.29 | 0.22 | 2 | 2 | 1 | 1 | 3 | 2 | 3 | 3 | 1674 | 1766 | 8 | 28
60 | 0.413 | 0.57 | 1.06 | 0.013 | 0.002 | 13.65 | 0 | 0.28 | 0.26 | 2 | 2 | 1 | 1 | 3 | 2 | 3 | 3 | 1674 | 1766 | 8 | 28
45 | 0.415 | 0.59 | 1.09 | 0.013 | 0.002 | 13.65 | 0 | 0.28 | 0.26 | 2 | 2 | 1 | 1 | 3 | 2 | 3 | 3 | 1674 | 1766 | 8 | 28
140 | 0.44 | 0.59 | 1.01 | 0.013 | 0.002 | 13.44 | 0 | 0.28 | 0.25 | 2 | 3 | 1 | 1 | 3 | 2 | 3 | 3 | 1610 | 1750 | 7 | 25
20 | 0.403 | 0.64 | 1.1 | 0.013 | 0.002 | 13.66 | 0 | 0.29 | 0.23 | 2 | 2 | 1 | 1 | 3 | 2 | 3 | 3 | 1674 | 1766 | 8 | 28
90 | 0.406 | 0.6 | 1.02 | 0.015 | 0.003 | 13.5 | 0 | 0.27 | 0.25 | 2 | 2 | 1 | 1 | 3 | 2 | 3 | 3 | 1674 | 1766 | 8 | 28
41 | 0.41 | 0.58 | 1.1 | 0.01 | 0.002 | 13.53 | 0 | 0.29 | 0.22 | 2 | 2 | 1 | 1 | 3 | 2 | 3 | 3 | 1674 | 1766 | 8 | 28
21 | 0.405 | 0.6 | 1.12 | 0.012 | 0.002 | 13.51 | 0 | 0.29 | 0.24 | 2 | 2 | 1 | 1 | 3 | 2 | 3 | 3 | 1674 | 1766 | 8 | 28
58 | 0.399 | 0.25 | 0.37 | 0.011 | 0.004 | 13.28 | 0 | 0 | 0.17 | 1 | 4 | 1 | 1 | 1 | 3 | 1 | 4 | 1570 | 1923 | 13 | 27
87 | 0.405 | 0.47 | 0.37 | 0.024 | 0.007 | 13.2 | 0 | 0 | 0.32 | 3 | 4 | 1 | 1 | 1 | 3 | 1 | 4 | 1610 | 1800 | 12 | 26
22 | 0.414 | 0.39 | 1.05 | 0.016 | 0.003 | 5.26 | 1.39 | 0.88 | 0 | 1 | 4 | 1 | 1 | 1 | 4 | 1 | 4 | 1463 | 1681 | 14 | 52
22 | 0.414 | 0.39 | 1.05 | 0.016 | 0.003 | 5.26 | 1.39 | 0.88 | 0 | 1 | 4 | 1 | 1 | 1 | 4 | 1 | 4 | 1458 | 1761 | 11.5 | 53
16 | 0.421 | 0.41 | 1.02 | 0.016 | 0.003 | 5.26 | 1.39 | 0.88 | 0 | 1 | 4 | 1 | 1 | 1 | 4 | 1 | 4 | 1465 | 1662 | 14.5 | 52
16 | 0.421 | 0.41 | 1.02 | 0.016 | 0.003 | 5.26 | 1.39 | 0.88 | 0 | 1 | 4 | 1 | 1 | 1 | 4 | 1 | 4 | 1463 | 1671 | 14 | 52
16 | 0.413 | 0.42 | 1.15 | 0.014 | 0.001 | 5.2 | 1.35 | 0.96 | 0 | 1 | 4 | 1 | 1 | 1 | 4 | 1 | 4 | 1464 | 1683 | 13 | 52
16 | 0.413 | 0.42 | 1.15 | 0.014 | 0.001 | 5.2 | 1.35 | 0.96 | 0 | 1 | 4 | 1 | 1 | 1 | 4 | 1 | 4 | 1461 | 1679 | 14 | 52
385 | 0.52 | 1.16 | 0.29 | 0.008 | 0.003 | 1.15 | 0.62 | 0.16 | 1.72 | 1 | 1 | 3 | 1 | 4 | 5 | 1 | 5 | 1077 | 1196 | 16 | 45
340 | 0.52 | 1.16 | 0.29 | 0.008 | 0.003 | 1.15 | 0.62 | 0.16 | 1.72 | 1 | 1 | 3 | 1 | 4 | 5 | 1 | 5 | 1037 | 1183 | 14 | 46